## Sheet1
Radionuclide | Species | ε MX-80 | ρ MX-80 (kg/m³) | De MX-80 (m²/yr) | Kd MX-80 (m³/kg) | ε OPA | ρ OPA (kg/m³) | De OPA (m²/yr) | Kd OPA (m³/kg) | Solubility Limits (mol/l) for Ref. Case
Cs-137* | Cs(I) | 0.36 | 1760 | 0.00631152 | 0.1 | 0.12 | 2390 | 0.000315576 | 0.5 | high
Pu-240 | Pu(III) | 0.36 | 1760 | 0.00631152 | 20 | 0.12 | 2390 | 0.000315576 | 20 | 5e-08
Pu-239 | Pu(III) | 0.36 | 1760 | 0.00631152 | 20 | 0.12 | 2390 | 0.000315576 | 20 | 5e-08
Am-243 | Am(III) | 0.36 | 1760 | 0.00631152 | 20 | 0.12 | 2390 | 0.000315576 | 10 | 1e-06
Np-239 | Np(IV) | 0.36 | 1760 | 0.00631152 | 60 | 0.12 | 2390 | 0.000315576 | 50 | 5e-09
Tc-99 | Tc(IV) | 0.36 | 1760 | 0.00631152 | 60 | 0.12 | 2390 | 0.000315576 | 50 | 4e-09
U-234 | U(IV) | 0.36 | 1760 | 0.00631152 | 40 | 0.12 | 2390 | 0.000315576 | 20 | 3e-09
Pu-242 | Pu(III) | 0.36 | 1760 | 0.00631152 | 20 | 0.12 | 2390 | 0.000315576 | 20 | 5e-08
Am-241 | Am(III) | 0.36 | 1760 | 0.00631152 | 20 | 0.12 | 2390 | 0.000315576 | 10 | 1e-06
Zr-93 | Zr(IV) | 0.36 | 1760 | 0.00631152 | 80 | 0.12 | 2390 | 0.000315576 | 10 | 2e-09
Np-237 | Np(IV) | 0.36 | 1760 | 0.00631152 | 60 | 0.12 | 2390 | 0.000315576 | 50 | 5e-09
Nb-93m | Nb(V) | 0.36 | 1760 | 0.00631152 | 30 | 0.12 | 2390 | 0.000315576 | 4 | 3e-05
Pa | Pa(V) | 0.36 | 1760 | 0.00631152 | 5 | 0.12 | 2390 | 0.000315576 | 5 | 1e-08
Cs-135 | Cs(I) | 0.36 | 1760 | 0.00631152 | 0.1 | 0.12 | 2390 | 0.000315576 | 0.5 | high
Se-79 | Se(−II) | 0.05 | 1760 | 9.46728e-05 | 0 | 0.06 | 2390 | 3.15576e-05 | 0 | 5e-09
I-129 | I(−I) | 0.05 | 1760 | 9.46728e-05 | 0.0005 | 0.06 | 2390 | 3.15576e-05 | 3e-05 | high
Radionuclide | Species | t_dt at 1 m MX-80 (yr) | b at 1Myr MX-80 (m) | t_dt at 1 m OPA (yr) | b at 1Myr OPA (m)
Cs-137* | Cs(I) | 27942.56 | 5.982283 | 3787106.8 | 0.5138617 |  |  | 27942.56
Pu-240 | Pu(III) | 5577160.5 | 0.4234415 | 151469440.0 | 0.08125264 |  |  | 5577160.5
Pu-239 | Pu(III) | 5577160.5 | 0.4234415 | 151469440.0 | 0.08125264 |  |  | 5577160.5
Am-243 | Am(III) | 5577160.5 | 0.4234415 | 75734910.1 | 0.1149084 |  |  | 5577160.5
Np-239 | Np(IV) | 16731367.4 | 0.2444749 | 378673029.6 | 0.05138872 |  |  | 16731367.4
Tc-99 | Tc(IV) | 16731367.4 | 0.2444749 | 378673029.6 | 0.05138872 |  |  | 16731367.4
U-234 | U(IV) | 11154263.9 | 0.2994191 | 151469440.0 | 0.08125264 |  |  | 11154263.9
Pu-242 | Pu(III) | 5577160.5 | 0.4234415 | 151469440.0 | 0.08125264 |  |  | 5577160.5
Am-241 | Am(III) | 5577160.5 | 0.4234415 | 75734910.1 | 0.1149084 |  |  | 5577160.5
Zr-93 | Zr(IV) | 22308470.9 | 0.2117216 | 75734910.1 | 0.1149084 |  |  | 22308470.9
Np-237 | Np(IV) | 16731367.4 | 0.2444749 | 378673029.6 | 0.05138872 |  |  | 16731367.4
Nb-93m | Nb(V) | 8365712.2 | 0.3457391 | 30294192.2 | 0.1816855 |  |  | 1394332.9
Pa | Pa(V) | 1394332.9 | 0.84687 | 37867645.2 | 0.1625047 |  |  | 27942.56
Cs-135 | Cs(I) | 27942.56 | 5.982283 | 3787106.8 | 0.5138617 |  |  | 528.1348
Se-79 | Se(−II) | 528.1348 | 43.51386 | 1901.285 | 22.93382 |  |  | 9823.307
I-129 | I(−I) | 9823.307 | 10.08953 | 4173.321 | 15.47958
Where t_dt is diffusive-transport time for 1 meter and b is diffusive-transport distance for 1 Myr
Ref. case | Ref. case pH | Ref. case Eh (mV)
Compacted Bentonite (MX-80) | 7.25 | -194
OPA | 7.25 | -167
Source: Nagra (2002), Project Opalinus Clay: Safety report. Demonstration of disposal feasibility for spent fuel, vitrified high-level waste and long-lived intermediate-level waste (Entsorgungsnachweis). Nagra Technical Report NTB 02-05, Wettingen, Switzerland.